## CM4-Main
Board Layer Stack
Number | Name | Type | Manufacturer | Material | Process | Thickness (mm) | Weight (oz) | Dk | Df | Orientation | Copper Orientation | Pullback distance (mm) | Description | Color | Constructions | Solid (%) | Resin (%) | Frequency (GHz) | GlassTransTemp (°C)
| Top Overlay | Overlay
| Top Solder | Solder Mask | Altium Designer | SM-001 |  | 0.0254 |  | 4 | 0.03 |  |  |  | Solder Mask | #FF008000 |  | 1 |  | 1 | 125
| Top Surface Finish | Surface Finish |  | Nickel | Gold | ENIG | 0.004 | [7 empty] | #FFFFC400
1 | Top | Signal | Altium Designer | CF-005 | ED | 0.07 | 2 |  |  | Top | Above |  | Copper Foil
| 7628_PP1 | Prepreg | Shengyi | PP-S1000H |  | 0.215 |  | 4.58 | 0.016 | [5 empty] | 7628 |  | 50 | 3 | 160
2 | GND1 | Plane | Altium Designer | CF-005 | ED | 0.07 | 2 |  |  |  | Below | 0.508 | Copper Foil
| 2x2116_Core1 | Core | Shengyi | Core-S1000H |  | 0.24 |  | 4.48 | 0.017 | [5 empty] | 2x2116 |  | 54 | 3 | 160
3 | Power | Signal | Altium Designer | CF-005 | ED | 0.07 | 2 |  |  | Top | Below |  | Copper Foil
| 7628_PP2 | Prepreg | Shengyi | PP-S1000H |  | 0.215 |  | 4.58 | 0.016 | [5 empty] | 7628 |  | 50 | 3 | 160
4 | Signal | Signal | Altium Designer | CF-005 | ED | 0.07 | 2 |  |  | Top | Above |  | Copper Foil
| 2x2116_Core2 | Core | Shengyi | Core-S1000H |  | 0.24 |  | 4.48 | 0.017 | [5 empty] | 2x2116 |  | 54 | 3 | 160
5 | GND2 | Plane | Altium Designer | CF-005 | ED | 0.07 | 2 |  |  |  | Above | 0.508 | Copper Foil
| 7628_PP3 | Prepreg | Shengyi | PP-S1000H |  | 0.215 |  | 4.58 | 0.016 | [5 empty] | 7628 |  | 50 | 3 | 160
6 | Bottom | Signal | Altium Designer | CF-005 | ED | 0.07 | 2 |  |  | Bottom | Below |  | Copper Foil
| Bottom Surface Finish | Surface Finish |  | Nickel | Gold | ENIG | 0.004 | [7 empty] | #FFFFC400
| Bottom Solder | Solder Mask | Altium Designer | SM-001 |  | 0.0254 |  | 4 | 0.03 |  |  |  | Solder Mask | #FF008000 |  | 1 |  | 1 | 125
| Bottom Overlay | Overlay
Impedances
# | Target impedance (Ω) | Type | Trace layer | Calculated impedance (Ω) | Trace width (mm) | Gap (mm) | Reference layers | Stack
1 | 50 | Single | Bottom | 49.9911 | 0.33291 |  | GND2 | Board Layer Stack
2 | 50 | Single | Signal | 49.995 | 0.27525 |  | GND2 | Board Layer Stack
3 | 50 | Single | Top | 49.9956 | 0.33 |  | GND1 | Board Layer Stack
4 | 80 | Diff pair | Bottom | 80.0208 | 0.31918 | 0.2032 | GND2 | Board Layer Stack
5 | 80 | Diff pair | Signal | 80.0004 | 0.18518 | 0.2032 | GND2 | Board Layer Stack
6 | 80 | Diff pair | Top | 80.0208 | 0.31918 | 0.2032 | GND1 | Board Layer Stack
7 | 85 | Diff pair | Bottom | 85.0178 | 0.27369 | 0.2032 | GND2 | Board Layer Stack
8 | 85 | Diff pair | Signal | 85.0067 | 0.16979 | 0.2286 | GND2 | Board Layer Stack
9 | 85 | Diff pair | Top | 85.0178 | 0.27369 | 0.2032 | GND1 | Board Layer Stack
10 | 90 | Diff pair | Bottom | 89.9901 | 0.23497 | 0.2032 | GND2 | Board Layer Stack
11 | 90 | Diff pair | Signal | 89.9818 | 0.17046 | 0.2794 | GND2 | Board Layer Stack
12 | 90 | Diff pair | Top | 89.9901 | 0.23497 | 0.2032 | GND1 | Board Layer Stack
13 | 100 | Diff pair | Bottom | 100.0085 | 0.17114 | 0.2032 | GND2 | Board Layer Stack
14 | 100 | Diff pair | Signal | 100.0309 | 0.16246 | 0.4064 | GND2 | Board Layer Stack
15 | 100 | Diff pair | Top | 100.0085 | 0.17114 | 0.2032 | GND1 | Board Layer Stack
Via types
# | Name | Type | Layers | Stack
1 | Thru 1:6 | Thru | Top-Bottom | Board Layer Stack
No back drills