## Table 1
S1000H/S1000HB 1. CORE (C-STAGE)
Thickness |  |  | ply-up |  |  | RC (%) |  | Dk | [7 empty] | Df
mm | mil | [6 empty] | 1 GHz |  | 3 GHz |  | 5 GHz |  | 10 GHz |  | 1 GHz |  | 3 GHz |  | 5 GHz | 10 GHz
0.05 | 2 |  | 1x106 |  |  | 72 |  | 4.11 |  | 4.03 |  | 4 |  | 4 |  | 0.02 |  | 0.02 |  | 0.02 | 0.021
0.063 | 2.52 |  | 1x1065 |  |  | 67 |  | 4.23 |  | 4.15 |  | 4.13 |  | 4.13 |  | 0.019 |  | 0.019 |  | 0.019 | 0.02
0.076 | 3.04 |  | 1x1080 |  |  | 66 |  | 4.26 |  | 4.18 |  | 4.16 |  | 4.15 |  | 0.019 |  | 0.019 |  | 0.019 | 0.02
0.09 | 3.6 |  | 1X3313 |  |  | 53 |  | 4.57 |  | 4.5 |  | 4.49 |  | 4.48 |  | 0.016 |  | 0.017 |  | 0.017 | 0.018
0.1 | 4 |  | 1x3313 |  |  | 56 |  | 4.5 |  | 4.43 |  | 4.41 |  | 4.41 |  | 0.017 |  | 0.017 |  | 0.018 | 0.018
0.11 | 4.4 |  | 1x2116 |  |  | 51 |  | 4.62 |  | 4.55 |  | 4.54 |  | 4.53 |  | 0.016 |  | 0.016 |  | 0.017 | 0.017
0.125 | 5 |  | 1x2116 |  |  | 56 |  | 4.5 |  | 4.43 |  | 4.41 |  | 4.41 |  | 0.017 |  | 0.017 |  | 0.018 | 0.018
0.15 | 6 |  | 1x1506 |  |  | 45 |  | 4.77 |  | 4.7 |  | 4.69 |  | 4.69 |  | 0.015 |  | 0.015 |  | 0.016 | 0.016
0.156 | 6.24 |  | 2x1080 |  |  | 65 |  | 4.28 |  | 4.2 |  | 4.18 |  | 4.18 |  | 0.019 |  | 0.019 |  | 0.019 | 0.02
0.2 | 8 |  | 1x7628 |  |  | 46 |  | 4.74 |  | 4.67 |  | 4.67 |  | 4.66 |  | 0.015 |  | 0.016 |  | 0.016 | 0.016
0.24 | 9.6 |  | 2x2116 |  |  | 54 |  | 4.55 |  | 4.48 |  | 4.46 |  | 4.46 |  | 0.017 |  | 0.017 |  | 0.017 | 0.018
0.3 | 12 |  | 2x1506 |  |  | 45 |  | 4.77 |  | 4.7 |  | 4.69 |  | 4.69 |  | 0.015 |  | 0.015 |  | 0.016 | 0.016
0.35 | 14 |  | 2x7628 |  |  | 42 |  | 4.84 |  | 4.77 |  | 4.77 |  | 4.76 |  | 0.014 |  | 0.015 |  | 0.015 | 0.016
0.4 | 16 |  | 2x7628 |  |  | 46 |  | 4.74 |  | 4.67 |  | 4.67 |  | 4.66 |  | 0.015 |  | 0.016 |  | 0.016 | 0.016
0.45 | 18 |  | 2X7628+1080 |  |  | 47 |  | 4.72 |  | 4.65 |  | 4.64 |  | 4.63 |  | 0.015 |  | 0.016 |  | 0.016 | 0.016
0.5 | 20 |  | 2X7628+2116 |  |  | 47 |  | 4.72 |  | 4.65 |  | 4.64 |  | 4.63 |  | 0.015 |  | 0.016 |  | 0.016 | 0.016
0.6 | 24 |  | 3X7628 |  |  | 46 |  | 4.74 |  | 4.67 |  | 4.67 |  | 4.66 |  | 0.015 |  | 0.016 |  | 0.016 | 0.016
0.8 | 32 |  | 4X7628 |  |  | 46 |  | 4.74 |  | 4.67 |  | 4.67 |  | 4.66 |  | 0.015 |  | 0.016 |  | 0.016 | 0.016
1 | 40 |  | 5X7628 |  |  | 46 |  | 4.74 |  | 4.67 |  | 4.67 |  | 4.66 |  | 0.015 |  | 0.016 |  | 0.016 | 0.016
1.09 | 43 |  | 6X7628 |  |  | 43 |  | 4.81 |  | 4.74 |  | 4.74 |  | 4.73 |  | 0.014 |  | 0.015 |  | 0.015 | 0.016
1.2 | 47 |  | 6X7628 |  |  | 46 |  | 4.74 |  | 4.67 |  | 4.67 |  | 4.66 |  | 0.015 |  | 0.016 |  | 0.016 | 0.016
2. PREPREG (B-STAGE)
Glass style |  | RC (%) Nominal |  | Thickness |  |  | Dk | [7 empty] | Df
|  |  |  | mm | mil |  | 1GHz |  | 3GHz |  | 5GHz |  | 10GHz |  | 1 GHz |  | 3 GHz |  | 5 GHz |  | 10 GHz
7628 |  | 43* |  | 0.185 | 7.28 |  | 4.81 |  | 4.74 |  | 4.74 |  | 4.73 |  | 0.014 |  | 0.015 |  | 0.015 |  | 0.016
7628 |  | 46 |  | 0.195 | 7.68 |  | 4.74 |  | 4.68 |  | 4.66 |  | 4.66 |  | 0.015 |  | 0.016 |  | 0.016 |  | 0.016
7628 |  | 48 |  | 0.205 | 8.07 |  | 4.7 |  | 4.63 |  | 4.61 |  | 4.61 |  | 0.015 |  | 0.016 |  | 0.016 |  | 0.017
7628 |  | 50 |  | 0.215 | 8.46 |  | 4.65 |  | 4.58 |  | 4.57 |  | 4.57 |  | 0.016 |  | 0.016 |  | 0.017 |  | 0.017
1506 |  | 48 |  | 0.163 | 6.42 |  | 4.7 |  | 4.63 |  | 4.61 |  | 4.61 |  | 0.015 |  | 0.016 |  | 0.016 |  | 0.017
1506 |  | 50 |  | 0.17 | 6.69 |  | 4.65 |  | 4.58 |  | 4.57 |  | 4.57 |  | 0.016 |  | 0.016 |  | 0.017 |  | 0.017
1506 |  | 52 |  | 0.18 | 7.09 |  | 4.59 |  | 4.52 |  | 4.51 |  | 4.5 |  | 0.016 |  | 0.016 |  | 0.017 |  | 0.017
2116 |  | 52* |  | 0.113 | 4.45 |  | 4.59 |  | 4.52 |  | 4.51 |  | 4.5 |  | 0.016 |  | 0.016 |  | 0.017 |  | 0.017
2116 |  | 53 |  | 0.116 | 4.57 |  | 4.57 |  | 4.5 |  | 4.49 |  | 4.48 |  | 0.016 |  | 0.017 |  | 0.017 |  | 0.018
2116 |  | 55 |  | 0.123 | 4.84 |  | 4.53 |  | 4.45 |  | 4.43 |  | 4.43 |  | 0.017 |  | 0.017 |  | 0.018 |  | 0.018
2116 |  | 58 |  | 0.133 | 5.24 |  | 4.45 |  | 4.38 |  | 4.36 |  | 4.36 |  | 0.017 |  | 0.018 |  | 0.018 |  | 0.018
3313 |  | 57 |  | 0.1 | 3.94 |  | 4.48 |  | 4.41 |  | 4.39 |  | 4.39 |  | 0.017 |  | 0.018 |  | 0.018 |  | 0.018
1080 |  | 65 |  | 0.072 | 2.83 |  | 4.29 |  | 4.21 |  | 4.19 |  | 4.18 |  | 0.019 |  | 0.019 |  | 0.019 |  | 0.02
1080 |  | 68 |  | 0.078 | 3.07 |  | 4.21 |  | 4.13 |  | 4.11 |  | 4.11 |  | 0.02 |  | 0.019 |  | 0.02 |  | 0.02
106 |  | 73 |  | 0.05 | 1.97 |  | 4.09 |  | 4.01 |  | 3.97 |  | 3.97 |  | 0.02 |  | 0.02 |  | 0.02 |  | 0.021
3. REMARK 1) Test by SPDR method 2) The data above show actual values and are not guaranteed. 3) RC* is not common type for reference. 4) Last update: September, 2019